## Sheet2
Filename | solution concentration (mol/L) | Solvent | pressure/mbar | time/s | z scale | x,y size | substrate | contact angle/degree | scan line /frame | scan point/line
p1_1_5mgml_0002 | 1.305e-05 | 10% glycerol, 5%ethanol, 85% water | 100 | 0.5 | (-5 nm - 15 nm) | 2.0 μm*2.0 μm | N-(6-aminohexyl)aminopropyltrimethoxysilane(AAPTMS)/glass | 53 | 512 | 1024
p1_1_5mgml_0003 | 1.305e-05 | 10% glycerol, 5%ethanol, 85% water | 100 | 0.5 | (-5 nm - 15 nm) | 2.0 μm*2.0 μm | N-(6-aminohexyl)aminopropyltrimethoxysilane(AAPTMS)/glass | 53 | 512 | 1024
p1_1_5mgml_0004 | 1.305e-05 | 10% glycerol, 5%ethanol, 85% water | 100 | 0.5 | (-5 nm - 15 nm) | 2.0 μm*2.0 μm | N-(6-aminohexyl)aminopropyltrimethoxysilane(AAPTMS)/glass | 53 | 512 | 1024
p1_1_5mgml_0005 | 1.305e-05 | 10% glycerol, 5%ethanol, 85% water | 100 | 0.5 | (-5 nm - 15 nm) | 2.0 μm*2.0 μm | N-(6-aminohexyl)aminopropyltrimethoxysilane(AAPTMS)/glass | 53 | 512 | 1024
p1_2_5mgml_0002 | 1.305e-05 | 10% glycerol, 5%ethanol, 85% water | 100 | 1.5 | (-25 nm - 25 nm) | 3.6 μm*3.6 μm | N-(6-aminohexyl)aminopropyltrimethoxysilane(AAPTMS)/glass | 53 | 512 | 1024
p1_2_5mgml_0003 | 1.305e-05 | 10% glycerol, 5%ethanol, 85% water | 100 | 1.5 | (-25 nm - 25 nm) | 3.6 μm*3.6 μm | N-(6-aminohexyl)aminopropyltrimethoxysilane(AAPTMS)/glass | 53 | 512 | 1024
p1_2_5mgml_0004 | 1.305e-05 | 10% glycerol, 5%ethanol, 85% water | 100 | 1.5 | (-25 nm - 25 nm) | 3.6 μm*3.6 μm | N-(6-aminohexyl)aminopropyltrimethoxysilane(AAPTMS)/glass | 53 | 512 | 1024
p1_2_5mgml_0005 | 1.305e-05 | 10% glycerol, 5%ethanol, 85% water | 100 | 1.5 | (-25 nm - 25 nm) | 3.6 μm*3.6 μm | N-(6-aminohexyl)aminopropyltrimethoxysilane(AAPTMS)/glass | 53 | 512 | 1024
p2_2_5mgml_0003 | 1.305e-05 | 10% glycerol, 5%ethanol, 85% water | 100 | 0.05 | (-10 nm - 10 nm) | 1.2 μm*1.2 μm | N-(6-aminohexyl)aminopropyltrimethoxysilane(AAPTMS)/glass | 53 | 512 | 1024
p2_2_5mgml_0004 | 1.305e-05 | 10% glycerol, 5%ethanol, 85% water | 100 | 0.05 | (-10 nm - 10 nm) | 1.2 μm*1.2 μm | N-(6-aminohexyl)aminopropyltrimethoxysilane(AAPTMS)/glass | 53 | 512 | 1024
p2_2_5mgml_0005 | 1.305e-05 | 10% glycerol, 5%ethanol, 85% water | 100 | 0.05 | (-10 nm - 10 nm) | 1.2 μm*1.2 μm | N-(6-aminohexyl)aminopropyltrimethoxysilane(AAPTMS)/glass | 53 | 512 | 1024
p2_2_5mgml_0006 | 1.305e-05 | 10% glycerol, 5%ethanol, 85% water | 100 | 0.05 | (-10 nm - 10 nm) | 1.2 μm*1.2 μm | N-(6-aminohexyl)aminopropyltrimethoxysilane(AAPTMS)/glass | 53 | 512 | 1024
p4_5mgml_0002 | 1.305e-05 | 10% glycerol, 5%ethanol, 85% water | 10 | 0.05 | (-10 nm - 10 nm) | 1.0 μm*1.0 μm | N-(6-aminohexyl)aminopropyltrimethoxysilane(AAPTMS)/glass | 53 | 512 | 1024
p4_5mgml_0003 | 1.305e-05 | 10% glycerol, 5%ethanol, 85% water | 10 | 0.05 | (-10 nm - 10 nm) | 1.0 μm*1.0 μm | N-(6-aminohexyl)aminopropyltrimethoxysilane(AAPTMS)/glass | 53 | 512 | 1024
p4_5mgml_0004 | 1.305e-05 | 10% glycerol, 5%ethanol, 85% water | 10 | 0.05 | (-10 nm - 10 nm) | 1.0 μm*1.0 μm | N-(6-aminohexyl)aminopropyltrimethoxysilane(AAPTMS)/glass | 53 | 512 | 1024
p4_5mgml_0005 | 1.305e-05 | 10% glycerol, 5%ethanol, 85% water | 10 | 0.05 | (-10 nm - 10 nm) | 1.0 μm*1.0 μm | N-(6-aminohexyl)aminopropyltrimethoxysilane(AAPTMS)/glass | 53 | 512 | 1024
p100037 | 2.61e-06 | 10% glycerol, 5%ethanol, 85% water | 100 | 0.1 | (-15 nm - 15 nm) | 1.9 μm*1.9 μm | N-(6-aminohexyl)aminopropyltrimethoxysilane(AAPTMS)/glass | 53 | 512 | 512
p100035 | 2.61e-06 | 10% glycerol, 5%ethanol, 85% water | 100 | 0.1 | (-10 nm - 20 nm) | 2.06 μm*2.06 μm | N-(6-aminohexyl)aminopropyltrimethoxysilane(AAPTMS)/glass | 53 | 512 | 512
p100033 | 2.61e-06 | 10% glycerol, 5%ethanol, 85% water | 100 | 0.1 | (-10 nm - 20 nm) | 2.04 μm*2.04 μm | N-(6-aminohexyl)aminopropyltrimethoxysilane(AAPTMS)/glass | 53 | 512 | 512
p100025 | 2.61e-06 | 10% glycerol, 5%ethanol, 85% water | 100 | 0.1 | (-10 nm,20 nm) | 1.74μm*1.74 μm | N-(6-aminohexyl)aminopropyltrimethoxysilane(AAPTMS)/glass | 53 | 512 | 512
p100031 | 2.61e-06 | 10% glycerol, 5%ethanol, 85% water | 100 | 0.1 | (-5 nm -25 nm) | 2.03μm*2.03 μm | N-(6-aminohexyl)aminopropyltrimethoxysilane(AAPTMS)/glass | 53 | 512 | 512
p90035 | 1.305e-05 | 10% glycerol, 5%ethanol, 85% water | 100 | 0.1 | (-10 nm,20 nm) | 2 μm*2.0 μm | N-(6-aminohexyl)aminopropyltrimethoxysilane(AAPTMS)/glass | 53 | 512 | 512
p90031 | 1.305e-05 | 10% glycerol, 5%ethanol, 85% water | 100 | 0.1 | (-10 nm - 30 nm) | 2 μm*2.0 μm | N-(6-aminohexyl)aminopropyltrimethoxysilane(AAPTMS)/glass | 53 | 512 | 512
p90024 | 1.305e-05 | 10% glycerol, 5%ethanol, 85% water | 100 | 0.1 | (-10 nm - 30 nm) | 2.2 μm*2.20 μm | N-(6-aminohexyl)aminopropyltrimethoxysilane(AAPTMS)/glass | 53 | 512 | 512
p90029 | 1.305e-05 | 10% glycerol, 5%ethanol, 85% water | 100 | 0.1 | (-10 nm - 30 nm) | 2.2 μm*2.20 μm | N-(6-aminohexyl)aminopropyltrimethoxysilane(AAPTMS)/glass | 53 | 512 | 512
P70004 | 2.61e-06 | 10% glycerol, 5%ethanol, 85% water | 50 | 0.1 | (-5 nm -25 nm) | 1.15 μm*1.15 μm | N-(6-aminohexyl)aminopropyltrimethoxysilane(AAPTMS)/glass | 53 | 512 | 1024
P70005 | 2.61e-06 | 10% glycerol, 5%ethanol, 85% water | 140 | 1.325 | (-5 nm -25 nm) | 2.5 μm*2.5 μm | N-(6-aminohexyl)aminopropyltrimethoxysilane(AAPTMS)/glass | 53 | 512 | 1024
P70006 | 2.61e-06 | 10% glycerol, 5%ethanol, 85% water | 410 | 5 | (-5 nm -30 nm) | 5 μm*5 μm | N-(6-aminohexyl)aminopropyltrimethoxysilane(AAPTMS)/glass | 53 | 512 | 1024
P70008 | 2.61e-06 | 10% glycerol, 5%ethanol, 85% water | 300 | 0.1 | (-5 nm -21 nm) | 1.8 μm*1.8 μm | N-(6-aminohexyl)aminopropyltrimethoxysilane(AAPTMS)/glass | 53 | 512 | 1024
P7_10006 | 2.61e-06 | 10% glycerol, 5%ethanol, 85% water | 50 | 0.1 | (-10 nm - 20 nm) | 1.5 μm*1.5 μm | N-(6-aminohexyl)aminopropyltrimethoxysilane(AAPTMS)/glass | 53 | 512 | 1024
P7_10007 | 2.61e-06 | 10% glycerol, 5%ethanol, 85% water | 140 | 1.325 | (-20 nm - 30 nm) | 2.6 μm*2.6μm | N-(6-aminohexyl)aminopropyltrimethoxysilane(AAPTMS)/glass | 53 | 512 | 1024
P7_10008 | 2.61e-06 | 10% glycerol, 5%ethanol, 85% water | 140 | 5 | (-5 nm -15 nm) | 2.6 μm*2.6μm | N-(6-aminohexyl)aminopropyltrimethoxysilane(AAPTMS)/glass | 53 | 512 | 1024
P7_10009 | 2.61e-06 | 10% glycerol, 5%ethanol, 85% water | 410 | 0.1 | (-15 nm -15 nm) | 2.6 μm*2.6μm | N-(6-aminohexyl)aminopropyltrimethoxysilane(AAPTMS)/glass | 53 | 512 | 1024
P7_10010 | 2.61e-06 | 10% glycerol, 5%ethanol, 85% water | 320 | 3.775 | (-5 nm -25 nm) | 3.5 μm*3.5μm | N-(6-aminohexyl)aminopropyltrimethoxysilane(AAPTMS)/glass | 53 | 512 | 1024
P7_10011 | 2.61e-06 | 10% glycerol, 5%ethanol, 85% water | 500 | 5 | (-10 nm - 30 nm) | 4 μm*4μm | N-(6-aminohexyl)aminopropyltrimethoxysilane(AAPTMS)/glass | 53 | 512 | 1024
p10002 | 1.305e-05 | 30% glycerol, 5%ethanol, 65% water | 0 | 0.5 | (-10 nm, 20 nm) | 7 μm*7μm | N-(6-aminohexyl)aminopropyltrimethoxysilane(AAPTMS)/glass | no data | 512 | 1024
p10006 | 1.305e-05 | 30% glycerol, 5%ethanol, 65% water | 0 | 1 | (-5 nm, 25 nm) | 6 μm*6μm | N-(6-aminohexyl)aminopropyltrimethoxysilane(AAPTMS)/glass | no data | 512 | 1024
p50003 | 1.305e-05 | 30% glycerol, 5%ethanol, 65% water | 100 | 1 | (-10 nm, 20 nm) | 7 μm*7μm | N-(6-aminohexyl)aminopropyltrimethoxysilane(AAPTMS)/glass | no data | 512 | 1024
p50006 | 1.305e-05 | 30% glycerol, 5%ethanol, 65% water | 100 | 2 | (-15 nm, 25 nm) | 7.9 μm*7.9 μm | N-(6-aminohexyl)aminopropyltrimethoxysilane(AAPTMS)/glass | no data | 512 | 1024